## READ ME
Author: | R. Abbott |  | Total Report Pages:
Check: |  |  | Report:
Date: |  |  | Revision:
Section Number: |  |  | Sheet Name | IMPORTANT INFORMATION
Report Title:
Section:
IMPORTANT INFORMATION
About us:
Established in Canada 2008 we relocated to Grand Cayman in 2015. Abbott Aerospace SEZC Ltd. specializes in helping our partners bring the best aircraft product to market in the shortest time. We help you define your aircraft and execute your development program.
About the Abbott Aerospace Analysis Spreadsheets:
Our in-house structural analysis toolbox is our collection of spreadsheets, we make these available for free to anyone who wants to use them. To keep up to date with our latest spreadsheet news and subscibe to our regular newsletter please click this link.
http://www.abbottaerospace.com/subscribe
The spreadsheets are intended to be used by engineers. They are not protected software packages and can be changed in every way by the user.
All of our spreadsheets are provided 'as is' with no warranty or guarantee explicitly given or implied. You use these spreadsheets at your own risk. The Author will not be liable for data loss, damages, loss of profits or any other kind of loss while using or misusing these spreadsheets We have made every reasonable effort to remove all errors but some may still exist and all analysis work should be thoroughly checked. If you do find errors plese notify us at:
spreadsheets@abbottaerospace.com
Proprietary information:
The spreadsheets contain no proprietary information from outside of Abbott Aerospace SEZC Ltd. If you think that we have used proprietary information inappropriately please let us know.
Abbott Aerospace SEZC Ltd. grants the user the right to use, modify, reproduce and redistribute these spreadsheets. We just ask that if possible you maintain a credit naming Abbott Aerospace SEZC Ltd. as the source.
Our analysis spreadsheets in general do not use Visual Basic routines and the outcome of the analysis in the spreadsheets rely solely on native Excel functions. The display of the math in these sheets rely on the XL-Viking add-in and the spreadsheets will not display correcly if the add-in is not installed.
To find out more about the Xl-Viking Add-in and to download it for free:
http://www.xl-viking.com/download-free-trial/
Support:
You can help support the work of the Abbott Aerospace Technical Library. We provide all of our library services without a mandatory charge. We rely on the goodwill of our users making voluntary donatations to help us support and expand the services we provide. Click the link below to make a donation.
Find out more about the Design and Analysis services provided by Abbott Aerospace
http://www.abbottaerospace.com/engineering-services

## FACING PLY
| Author: | R. Abbott |  | Total Pages: | 1
| Check: |  |  | Report: | AA-SM-101-100
| Date: | 2013-03-01 |  | Revision: | A
| Section Number: |  |  |  | Sheet Name | LAMINATE PHYSICAL PROPERTIES
| Report Title: | STANDARD SPREADSHEET METHOD
Section:
|  |  |  | Author: | R. Abbott |  |  | Document Number: | AA-SM-101-100
|  |  |  | Check: |  |  |  | Revision Level : | A |  |  | 1
|  |  |  | Date: | 2013-03-01 |  |  | Page: | 1 of 1 |  | 1
|  |  |  | Title: | STANDARD SPREADSHEET METHOD
LAMINATE PHYSICAL PROPERTIES
| (Abbott, Richard. Analysis and Design of Composite and Metallic Flight Vehicle Structures 1st Edition, 2016) | [50 empty] | A11 = | A22 = | A12 = | A21 = | A13 = | A31 = | A32 = | A23 = | A33 = | B11 = | B22 = | B12 = | B21 = | B13 = | B31 = | B32 = | B23 = | B33 = | D11 = | D22 = | D12 = | D21 = | D13 = | D31 = | D32 = | D23 = | D33 =
Ply | Orientation | Thickness | Material Specification |  | Thickness | [13 empty] | Radians | z | z | z | z bar | Eav11 = | Eav22 = | v12 = | v21 = | G12 = | Ftu1 = | Ftu2 = | Fcu1 = | Fcu2 = | Fsu12 = | [18 empty] | 808123.5193 | 808123.5193 | 297236.4336 | 297236.4336 | 0 | 0 | 0 | 0 | 288060.5247 | 0 | 0 | 0 | 0 | 0 | 0 | 0 | 0 | 0 | 72442.7995 | 72442.7995 | 27295.8317 | 27295.8317 | 0 | 0 | 0 | 0 | 26474.6116 | CAI Compression Strain = | Filled Hole Tensions Strain = | Wet Laminate Carbon Cloth
Number | (degree) | (in) |  |  | (in) | [18 empty] | (Mpa) | (Mpa) |  |  | (Mpa) | (Mpa) | (Mpa) | (Mpa) | (Mpa) | (Mpa) | Q11 = | Q22 = | Q12 = | Q21 = | Q13 = | Q31 = | Q32 = | Q23 = | Q33 = | Q11 = | Q22 = | Q12 = | Q21 = | Q13 = | Q31 = | Q32 = | Q23 = | Q33 = | [29 empty] | Wet Laminate Carbon Tape
1 | 0 |  | Pre-Preg S-Glass Cloth |  | 0.009 |  | Average Laminate Strain Allowables | [5 empty] | 0 |  |  | 1 | 0.5 | 0.0045 | 0 | 0.009 | 0.34 | 0.349 | -0.3445 | 5003800.65 | 5003800.65 | 0.1 | 0.1 | 459769.509 | 65008.7979 | 65008.7979 | 65008.7979 | 65008.7979 | 10177.2954 | 5054344.0909 | 5054344.0909 | 505434.4091 | 505434.4091 | 0 | 0 | 0 | 0 | 459769.509 | 5054344.0909 | 5054344.0909 | 505434.4091 | 505434.4091 | 0 | 0 | 0 | 0 | 459769.509 | 45489.0968 | 45489.0968 | 4548.9097 | 4548.9097 | 0 | 0 | 0 | 0 | 4137.9256 | -15670.9939 | -15670.9939 | -1567.0994 | -1567.0994 | 0 | 0 | 0 | 0 | -1425.5154 | 5398.9644 | 5398.9644 | 539.8964 | 539.8964 | 0 | 0 | 0 | 0 | 491.118 | 6000 | 8000 | test
2 | 45 |  | Pre-Preg S-Glass Cloth |  | 0.009 |  |  | Comp. | Tension |  |  |  | 0.009 |  |  | 0 | 0.5 | 0 | 0.7854 | 0.018 | 0.331 | 0.34 | -0.3355 | 5003800.65 | 5003800.65 | 0.1 | 0.1 | 459769.509 | 65008.7979 | 65008.7979 | 65008.7979 | 65008.7979 | 10177.2954 | 5054344.0909 | 5054344.0909 | 505434.4091 | 505434.4091 | 0 | 0 | 0 | 0 | 459769.509 | 3239658.759 | 3239658.759 | 2320119.741 | 2320119.741 | 0 | 0 | 0 | 0 | 2274454.8409 | 29156.9288 | 29156.9288 | 20881.0777 | 20881.0777 | 0 | 0 | 0 | 0 | 20470.0936 | -9782.1496 | -9782.1496 | -7005.6016 | -7005.6016 | 0 | 0 | 0 | 0 | -6867.7164 | 3282.108 | 3282.108 | 2350.5203 | 2350.5203 | 0 | 0 | 0 | 0 | 2304.257 | 6000 | 8000 | Wet Laminate Glass Cloth
3 | 45 |  | Pre-Preg S-Glass Cloth |  | 0.009 |  |  | (CAI) | (OHT) |  |  |  | 0.009 |  |  | 0 | 0.5 | 0 | 0.7854 | 0.027 | 0.322 | 0.331 | -0.3265 | 5003800.65 | 5003800.65 | 0.1 | 0.1 | 459769.509 | 65008.7979 | 65008.7979 | 65008.7979 | 65008.7979 | 10177.2954 | 5054344.0909 | 5054344.0909 | 505434.4091 | 505434.4091 | 0 | 0 | 0 | 0 | 459769.509 | 3239658.759 | 3239658.759 | 2320119.741 | 2320119.741 | 0 | 0 | 0 | 0 | 2274454.8409 | 29156.9288 | 29156.9288 | 20881.0777 | 20881.0777 | 0 | 0 | 0 | 0 | 20470.0936 | -9519.7373 | -9519.7373 | -6817.6719 | -6817.6719 | 0 | 0 | 0 | 0 | -6683.4856 | 3108.391 | 3108.391 | 2226.1108 | 2226.1108 | 0 | 0 | 0 | 0 | 2182.2962 | 6000 | 8000 | Pre-Preg Carbon Cloth
4 | 0 |  | Pre-Preg S-Glass Cloth |  | 0.009 |  | Min: | -6000 | 8000 |  |  |  | 0 |  |  | 1 | 0.5 | 0.0045 | 0 | 0.036 | 0.313 | 0.322 | -0.3175 | 5003800.65 | 5003800.65 | 0.1 | 0.1 | 459769.509 | 65008.7979 | 65008.7979 | 65008.7979 | 65008.7979 | 10177.2954 | 5054344.0909 | 5054344.0909 | 505434.4091 | 505434.4091 | 0 | 0 | 0 | 0 | 459769.509 | 5054344.0909 | 5054344.0909 | 505434.4091 | 505434.4091 | 0 | 0 | 0 | 0 | 459769.509 | 45489.0968 | 45489.0968 | 4548.9097 | 4548.9097 | 0 | 0 | 0 | 0 | 4137.9256 | -14442.7882 | -14442.7882 | -1444.2788 | -1444.2788 | 0 | 0 | 0 | 0 | -1313.7914 | 4585.8923 | 4585.8923 | 458.5892 | 458.5892 | 0 | 0 | 0 | 0 | 417.1567 | 6000 | 8000 | Pre-Preg Carbon Tape
5 | 45 |  | Pre-Preg S-Glass Cloth |  | 0.009 |  | Max: | -6000 | 8000 |  |  |  | 0.009 |  |  | 0 | 0.5 | 0 | 0.7854 | 0.045 | 0.304 | 0.313 | -0.3085 | 5003800.65 | 5003800.65 | 0.1 | 0.1 | 459769.509 | 65008.7979 | 65008.7979 | 65008.7979 | 65008.7979 | 10177.2954 | 5054344.0909 | 5054344.0909 | 505434.4091 | 505434.4091 | 0 | 0 | 0 | 0 | 459769.509 | 3239658.759 | 3239658.759 | 2320119.741 | 2320119.741 | 0 | 0 | 0 | 0 | 2274454.8409 | 29156.9288 | 29156.9288 | 20881.0777 | 20881.0777 | 0 | 0 | 0 | 0 | 20470.0936 | -8994.9125 | -8994.9125 | -6441.8125 | -6441.8125 | 0 | 0 | 0 | 0 | -6315.0239 | 2775.1273 | 2775.1273 | 1987.4401 | 1987.4401 | 0 | 0 | 0 | 0 | 1948.323 | 6000 | 8000 | Pre-Preg S-Glass Cloth
6 | 45 |  | Pre-Preg S-Glass Cloth |  | 0.009 |  | Mean: | -6000 | 8000 |  |  |  | 0.009 |  |  | 0 | 0.5 | 0 | 0.7854 | 0.054 | 0.295 | 0.304 | -0.2995 | 5003800.65 | 5003800.65 | 0.1 | 0.1 | 459769.509 | 65008.7979 | 65008.7979 | 65008.7979 | 65008.7979 | 10177.2954 | 5054344.0909 | 5054344.0909 | 505434.4091 | 505434.4091 | 0 | 0 | 0 | 0 | 459769.509 | 3239658.759 | 3239658.759 | 2320119.741 | 2320119.741 | 0 | 0 | 0 | 0 | 2274454.8409 | 29156.9288 | 29156.9288 | 20881.0777 | 20881.0777 | 0 | 0 | 0 | 0 | 20470.0936 | -8732.5002 | -8732.5002 | -6253.8828 | -6253.8828 | 0 | 0 | 0 | 0 | -6130.793 | 2615.5806 | 2615.5806 | 1873.1788 | 1873.1788 | 0 | 0 | 0 | 0 | 1836.3107 | 6000 | 8000 | Foam Core
7 | 0 |  | Pre-Preg S-Glass Cloth |  | 0.009 | [7 empty] | 0 |  |  | 1 | 0.5 | 0.0045 | 0 | 0.063 | 0.286 | 0.295 | -0.2905 | 5003800.65 | 5003800.65 | 0.1 | 0.1 | 459769.509 | 65008.7979 | 65008.7979 | 65008.7979 | 65008.7979 | 10177.2954 | 5054344.0909 | 5054344.0909 | 505434.4091 | 505434.4091 | 0 | 0 | 0 | 0 | 459769.509 | 5054344.0909 | 5054344.0909 | 505434.4091 | 505434.4091 | 0 | 0 | 0 | 0 | 459769.509 | 45489.0968 | 45489.0968 | 4548.9097 | 4548.9097 | 0 | 0 | 0 | 0 | 4137.9256 | -13214.5826 | -13214.5826 | -1321.4583 | -1321.4583 | 0 | 0 | 0 | 0 | -1202.0674 | 3839.1433 | 3839.1433 | 383.9143 | 383.9143 | 0 | 0 | 0 | 0 | 349.2285 | 6000 | 8000 | Blank
8 | 45 |  | Pre-Preg S-Glass Cloth |  | 0.009 | [7 empty] | 0.009 |  |  | 0 | 0.5 | 0 | 0.7854 | 0.072 | 0.277 | 0.286 | -0.2815 | 5003800.65 | 5003800.65 | 0.1 | 0.1 | 459769.509 | 65008.7979 | 65008.7979 | 65008.7979 | 65008.7979 | 10177.2954 | 5054344.0909 | 5054344.0909 | 505434.4091 | 505434.4091 | 0 | 0 | 0 | 0 | 459769.509 | 3239658.759 | 3239658.759 | 2320119.741 | 2320119.741 | 0 | 0 | 0 | 0 | 2274454.8409 | 29156.9288 | 29156.9288 | 20881.0777 | 20881.0777 | 0 | 0 | 0 | 0 | 20470.0936 | -8207.6755 | -8207.6755 | -5878.0234 | -5878.0234 | 0 | 0 | 0 | 0 | -5762.3313 | 2310.6575 | 2310.6575 | 1654.8045 | 1654.8045 | 0 | 0 | 0 | 0 | 1622.2344 | 6000 | 8000
9 | 45 |  | Pre-Preg S-Glass Cloth |  | 0.009 | [7 empty] | 0.009 |  |  | 0 | 0.5 | 0 | 0.7854 | 0.081 | 0.268 | 0.277 | -0.2725 | 5003800.65 | 5003800.65 | 0.1 | 0.1 | 459769.509 | 65008.7979 | 65008.7979 | 65008.7979 | 65008.7979 | 10177.2954 | 5054344.0909 | 5054344.0909 | 505434.4091 | 505434.4091 | 0 | 0 | 0 | 0 | 459769.509 | 3239658.759 | 3239658.759 | 2320119.741 | 2320119.741 | 0 | 0 | 0 | 0 | 2274454.8409 | 29156.9288 | 29156.9288 | 20881.0777 | 20881.0777 | 0 | 0 | 0 | 0 | 20470.0936 | -7945.2631 | -7945.2631 | -5690.0937 | -5690.0937 | 0 | 0 | 0 | 0 | -5578.1005 | 2165.281 | 2165.281 | 1550.6915 | 1550.6915 | 0 | 0 | 0 | 0 | 1520.1706 | 6000 | 8000
10 | 0 |  | Pre-Preg S-Glass Cloth |  | 0.009 | [7 empty] | 0 |  |  | 1 | 0.5 | 0.0045 | 0 | 0.09 | 0.259 | 0.268 | -0.2635 | 5003800.65 | 5003800.65 | 0.1 | 0.1 | 459769.509 | 65008.7979 | 65008.7979 | 65008.7979 | 65008.7979 | 10177.2954 | 5054344.0909 | 5054344.0909 | 505434.4091 | 505434.4091 | 0 | 0 | 0 | 0 | 459769.509 | 5054344.0909 | 5054344.0909 | 505434.4091 | 505434.4091 | 0 | 0 | 0 | 0 | 459769.509 | 45489.0968 | 45489.0968 | 4548.9097 | 4548.9097 | 0 | 0 | 0 | 0 | 4137.9256 | -11986.377 | -11986.377 | -1198.6377 | -1198.6377 | 0 | 0 | 0 | 0 | -1090.3434 | 3158.7174 | 3158.7174 | 315.8717 | 315.8717 | 0 | 0 | 0 | 0 | 287.3334 | 6000 | 8000 | HOT WET |  |  | Matl!D3:K29
11 | 0 |  | Pre-Preg S-Glass Cloth |  | 0.009 | [7 empty] | 0 |  |  | 1 | 0.5 | 0.0045 | 0 | 0.099 | 0.25 | 0.259 | -0.2545 | 5003800.65 | 5003800.65 | 0.1 | 0.1 | 459769.509 | 65008.7979 | 65008.7979 | 65008.7979 | 65008.7979 | 10177.2954 | 5054344.0909 | 5054344.0909 | 505434.4091 | 505434.4091 | 0 | 0 | 0 | 0 | 459769.509 | 5054344.0909 | 5054344.0909 | 505434.4091 | 505434.4091 | 0 | 0 | 0 | 0 | 459769.509 | 45489.0968 | 45489.0968 | 4548.9097 | 4548.9097 | 0 | 0 | 0 | 0 | 4137.9256 | -11576.9751 | -11576.9751 | -1157.6975 | -1157.6975 | 0 | 0 | 0 | 0 | -1053.1021 | 2946.6472 | 2946.6472 | 294.6647 | 294.6647 | 0 | 0 | 0 | 0 | 268.0424 | 6000 | 8000 | HOT |  |  | Matl!D32:K58
12 | 45 | 0.5 | Foam Core |  | 0.5 | [7 empty] | 0.5 |  |  | 0 | 1 | 0 | 0.7854 | 0.599 | -0.25 | 0.25 | -5.5511e-17 | 5700.0005 | 5700.0005 | 0.37 | 0.37 | 2175.0004 | 149.3889 | 149.3889 | 91.3738 | 91.3738 | 69.6181 | 6604.1021 | 6604.1021 | 2443.5178 | 2443.5178 | 0 | 0 | 0 | 0 | 2175.0004 | 6698.8103 | 6698.8103 | 2348.8095 | 2348.8095 | 0 | 0 | 0 | 0 | 2080.2922 | 3349.4052 | 3349.4052 | 1174.4048 | 1174.4048 | 0 | 0 | 0 | 0 | 1040.1461 | -1.8593e-13 | -1.8593e-13 | -6.5193e-14 | -6.5193e-14 | 0 | 0 | 0 | 0 | -5.774e-14 | 69.7793 | 69.7793 | 24.4668 | 24.4668 | 0 | 0 | 0 | 0 | 21.6697 |  |  | ROOM TEMP |  |  | Matl!D61:K87
13 | 0 |  | Pre-Preg S-Glass Cloth |  | 0.009 | [7 empty] | 0 |  |  | 1 | 0.5 | 0.0045 | 0 | 0.608 | -0.259 | -0.25 | 0.2545 | 5003800.65 | 5003800.65 | 0.1 | 0.1 | 459769.509 | 65008.7979 | 65008.7979 | 65008.7979 | 65008.7979 | 10177.2954 | 5054344.0909 | 5054344.0909 | 505434.4091 | 505434.4091 | 0 | 0 | 0 | 0 | 459769.509 | 5054344.0909 | 5054344.0909 | 505434.4091 | 505434.4091 | 0 | 0 | 0 | 0 | 459769.509 | 45489.0968 | 45489.0968 | 4548.9097 | 4548.9097 | 0 | 0 | 0 | 0 | 4137.9256 | 11576.9751 | 11576.9751 | 1157.6975 | 1157.6975 | 0 | 0 | 0 | 0 | 1053.1021 | 2946.6472 | 2946.6472 | 294.6647 | 294.6647 | 0 | 0 | 0 | 0 | 268.0424 | 6000 | 8000 | COLD |  |  | Matl!D90:K116
14 | 0 |  | Pre-Preg S-Glass Cloth |  | 0.009 | [7 empty] | 0 |  |  | 1 | 0.5 | 0.0045 | 0 | 0.617 | -0.268 | -0.259 | 0.2635 | 5003800.65 | 5003800.65 | 0.1 | 0.1 | 459769.509 | 65008.7979 | 65008.7979 | 65008.7979 | 65008.7979 | 10177.2954 | 5054344.0909 | 5054344.0909 | 505434.4091 | 505434.4091 | 0 | 0 | 0 | 0 | 459769.509 | 5054344.0909 | 5054344.0909 | 505434.4091 | 505434.4091 | 0 | 0 | 0 | 0 | 459769.509 | 45489.0968 | 45489.0968 | 4548.9097 | 4548.9097 | 0 | 0 | 0 | 0 | 4137.9256 | 11986.377 | 11986.377 | 1198.6377 | 1198.6377 | 0 | 0 | 0 | 0 | 1090.3434 | 3158.7174 | 3158.7174 | 315.8717 | 315.8717 | 0 | 0 | 0 | 0 | 287.3334 | 6000 | 8000 | MINIMUM |  |  | Matl!D119:K145
15 | 45 |  | Pre-Preg S-Glass Cloth |  | 0.009 | [7 empty] | 0.009 |  |  | 0 | 0.5 | 0 | 0.7854 | 0.626 | -0.277 | -0.268 | 0.2725 | 5003800.65 | 5003800.65 | 0.1 | 0.1 | 459769.509 | 65008.7979 | 65008.7979 | 65008.7979 | 65008.7979 | 10177.2954 | 5054344.0909 | 5054344.0909 | 505434.4091 | 505434.4091 | 0 | 0 | 0 | 0 | 459769.509 | 3239658.759 | 3239658.759 | 2320119.741 | 2320119.741 | 0 | 0 | 0 | 0 | 2274454.8409 | 29156.9288 | 29156.9288 | 20881.0777 | 20881.0777 | 0 | 0 | 0 | 0 | 20470.0936 | 7945.2631 | 7945.2631 | 5690.0937 | 5690.0937 | 0 | 0 | 0 | 0 | 5578.1005 | 2165.281 | 2165.281 | 1550.6915 | 1550.6915 | 0 | 0 | 0 | 0 | 1520.1706 | 6000 | 8000
16 | 45 |  | Pre-Preg S-Glass Cloth |  | 0.009 | [7 empty] | 0.009 |  |  | 0 | 0.5 | 0 | 0.7854 | 0.635 | -0.286 | -0.277 | 0.2815 | 5003800.65 | 5003800.65 | 0.1 | 0.1 | 459769.509 | 65008.7979 | 65008.7979 | 65008.7979 | 65008.7979 | 10177.2954 | 5054344.0909 | 5054344.0909 | 505434.4091 | 505434.4091 | 0 | 0 | 0 | 0 | 459769.509 | 3239658.759 | 3239658.759 | 2320119.741 | 2320119.741 | 0 | 0 | 0 | 0 | 2274454.8409 | 29156.9288 | 29156.9288 | 20881.0777 | 20881.0777 | 0 | 0 | 0 | 0 | 20470.0936 | 8207.6755 | 8207.6755 | 5878.0234 | 5878.0234 | 0 | 0 | 0 | 0 | 5762.3313 | 2310.6575 | 2310.6575 | 1654.8045 | 1654.8045 | 0 | 0 | 0 | 0 | 1622.2344 | 6000 | 8000
17 | 0 |  | Pre-Preg S-Glass Cloth |  | 0.009 | [7 empty] | 0 |  |  | 1 | 0.5 | 0.0045 | 0 | 0.644 | -0.295 | -0.286 | 0.2905 | 5003800.65 | 5003800.65 | 0.1 | 0.1 | 459769.509 | 65008.7979 | 65008.7979 | 65008.7979 | 65008.7979 | 10177.2954 | 5054344.0909 | 5054344.0909 | 505434.4091 | 505434.4091 | 0 | 0 | 0 | 0 | 459769.509 | 5054344.0909 | 5054344.0909 | 505434.4091 | 505434.4091 | 0 | 0 | 0 | 0 | 459769.509 | 45489.0968 | 45489.0968 | 4548.9097 | 4548.9097 | 0 | 0 | 0 | 0 | 4137.9256 | 13214.5826 | 13214.5826 | 1321.4583 | 1321.4583 | 0 | 0 | 0 | 0 | 1202.0674 | 3839.1433 | 3839.1433 | 383.9143 | 383.9143 | 0 | 0 | 0 | 0 | 349.2285 | 6000 | 8000 |  | Matl!D3:K29
18 | 45 |  | Pre-Preg S-Glass Cloth |  | 0.009 | [7 empty] | 0.009 |  |  | 0 | 0.5 | 0 | 0.7854 | 0.653 | -0.304 | -0.295 | 0.2995 | 5003800.65 | 5003800.65 | 0.1 | 0.1 | 459769.509 | 65008.7979 | 65008.7979 | 65008.7979 | 65008.7979 | 10177.2954 | 5054344.0909 | 5054344.0909 | 505434.4091 | 505434.4091 | 0 | 0 | 0 | 0 | 459769.509 | 3239658.759 | 3239658.759 | 2320119.741 | 2320119.741 | 0 | 0 | 0 | 0 | 2274454.8409 | 29156.9288 | 29156.9288 | 20881.0777 | 20881.0777 | 0 | 0 | 0 | 0 | 20470.0936 | 8732.5002 | 8732.5002 | 6253.8828 | 6253.8828 | 0 | 0 | 0 | 0 | 6130.793 | 2615.5806 | 2615.5806 | 1873.1788 | 1873.1788 | 0 | 0 | 0 | 0 | 1836.3107 | 6000 | 8000
19 | 45 |  | Pre-Preg S-Glass Cloth |  | 0.009 | [7 empty] | 0.009 |  |  | 0 | 0.5 | 0 | 0.7854 | 0.662 | -0.313 | -0.304 | 0.3085 | 5003800.65 | 5003800.65 | 0.1 | 0.1 | 459769.509 | 65008.7979 | 65008.7979 | 65008.7979 | 65008.7979 | 10177.2954 | 5054344.0909 | 5054344.0909 | 505434.4091 | 505434.4091 | 0 | 0 | 0 | 0 | 459769.509 | 3239658.759 | 3239658.759 | 2320119.741 | 2320119.741 | 0 | 0 | 0 | 0 | 2274454.8409 | 29156.9288 | 29156.9288 | 20881.0777 | 20881.0777 | 0 | 0 | 0 | 0 | 20470.0936 | 8994.9125 | 8994.9125 | 6441.8125 | 6441.8125 | 0 | 0 | 0 | 0 | 6315.0239 | 2775.1273 | 2775.1273 | 1987.4401 | 1987.4401 | 0 | 0 | 0 | 0 | 1948.323 | 6000 | 8000
20 | 0 |  | Pre-Preg S-Glass Cloth |  | 0.009 | [7 empty] | 0 |  |  | 1 | 0.5 | 0.0045 | 0 | 0.671 | -0.322 | -0.313 | 0.3175 | 5003800.65 | 5003800.65 | 0.1 | 0.1 | 459769.509 | 65008.7979 | 65008.7979 | 65008.7979 | 65008.7979 | 10177.2954 | 5054344.0909 | 5054344.0909 | 505434.4091 | 505434.4091 | 0 | 0 | 0 | 0 | 459769.509 | 5054344.0909 | 5054344.0909 | 505434.4091 | 505434.4091 | 0 | 0 | 0 | 0 | 459769.509 | 45489.0968 | 45489.0968 | 4548.9097 | 4548.9097 | 0 | 0 | 0 | 0 | 4137.9256 | 14442.7882 | 14442.7882 | 1444.2788 | 1444.2788 | 0 | 0 | 0 | 0 | 1313.7914 | 4585.8923 | 4585.8923 | 458.5892 | 458.5892 | 0 | 0 | 0 | 0 | 417.1567 | 6000 | 8000
21 | 45 |  | Pre-Preg S-Glass Cloth |  | 0.009 | [7 empty] | 0.009 |  |  | 0 | 0.5 | 0 | 0.7854 | 0.68 | -0.331 | -0.322 | 0.3265 | 5003800.65 | 5003800.65 | 0.1 | 0.1 | 459769.509 | 65008.7979 | 65008.7979 | 65008.7979 | 65008.7979 | 10177.2954 | 5054344.0909 | 5054344.0909 | 505434.4091 | 505434.4091 | 0 | 0 | 0 | 0 | 459769.509 | 3239658.759 | 3239658.759 | 2320119.741 | 2320119.741 | 0 | 0 | 0 | 0 | 2274454.8409 | 29156.9288 | 29156.9288 | 20881.0777 | 20881.0777 | 0 | 0 | 0 | 0 | 20470.0936 | 9519.7373 | 9519.7373 | 6817.6719 | 6817.6719 | 0 | 0 | 0 | 0 | 6683.4856 | 3108.391 | 3108.391 | 2226.1108 | 2226.1108 | 0 | 0 | 0 | 0 | 2182.2962 | 6000 | 8000
22 | 45 |  | Pre-Preg S-Glass Cloth |  | 0.009 | [7 empty] | 0.009 |  |  | 0 | 0.5 | 0 | 0.7854 | 0.689 | -0.34 | -0.331 | 0.3355 | 5003800.65 | 5003800.65 | 0.1 | 0.1 | 459769.509 | 65008.7979 | 65008.7979 | 65008.7979 | 65008.7979 | 10177.2954 | 5054344.0909 | 5054344.0909 | 505434.4091 | 505434.4091 | 0 | 0 | 0 | 0 | 459769.509 | 3239658.759 | 3239658.759 | 2320119.741 | 2320119.741 | 0 | 0 | 0 | 0 | 2274454.8409 | 29156.9288 | 29156.9288 | 20881.0777 | 20881.0777 | 0 | 0 | 0 | 0 | 20470.0936 | 9782.1496 | 9782.1496 | 7005.6016 | 7005.6016 | 0 | 0 | 0 | 0 | 6867.7164 | 3282.108 | 3282.108 | 2350.5203 | 2350.5203 | 0 | 0 | 0 | 0 | 2304.257 | 6000 | 8000 | 808123.5193 | 297236.4336 | 0 | 0 | 0 | 0
23 | 0 |  | Pre-Preg S-Glass Cloth |  | 0.009 | [7 empty] | 0 |  |  | 1 | 0.5 | 0.0045 | 0 | 0.698 | -0.349 | -0.34 | 0.3445 | 5003800.65 | 5003800.65 | 0.1 | 0.1 | 459769.509 | 65008.7979 | 65008.7979 | 65008.7979 | 65008.7979 | 10177.2954 | 5054344.0909 | 5054344.0909 | 505434.4091 | 505434.4091 | 0 | 0 | 0 | 0 | 459769.509 | 5054344.0909 | 5054344.0909 | 505434.4091 | 505434.4091 | 0 | 0 | 0 | 0 | 459769.509 | 45489.0968 | 45489.0968 | 4548.9097 | 4548.9097 | 0 | 0 | 0 | 0 | 4137.9256 | 15670.9939 | 15670.9939 | 1567.0994 | 1567.0994 | 0 | 0 | 0 | 0 | 1425.5154 | 5398.9644 | 5398.9644 | 539.8964 | 539.8964 | 0 | 0 | 0 | 0 | 491.118 | 6000 | 8000 | 297236.4336 | 808123.5193 | 0 | 0 | 0 | 0
24 |  |  |  |  | 0 | [7 empty] | 0 | [5 empty] | 0 | 0 | 0 | 0 | 0 | 0 | 0 | 0 | 0 | 0 | 0 | 0 | 0 | 0 | 0 | 0 | 0 | 0 | 0 | 0 | 0 | 0 | 0 | 0 | 0 | 0 | 0 | 0 | 0 | 0 | 0 | 0 | 0 | 0 | 0 | 0 | 0 | 0 | 0 | 0 | 0 | 0 | 0 | 0 | 0 | 0 | 0 | 0 | 0 | 0 | 0 | 0 | 0 | 0 | 0 | 0 | 0 | 0 | 0 | 0 |  |  | 0 | 0 | 288060.5247 | 0 | 0 | 0
25 |  |  |  |  | 0 | [7 empty] | 0 | [5 empty] | 0 | 0 | 0 | 0 | 0 | 0 | 0 | 0 | 0 | 0 | 0 | 0 | 0 | 0 | 0 | 0 | 0 | 0 | 0 | 0 | 0 | 0 | 0 | 0 | 0 | 0 | 0 | 0 | 0 | 0 | 0 | 0 | 0 | 0 | 0 | 0 | 0 | 0 | 0 | 0 | 0 | 0 | 0 | 0 | 0 | 0 | 0 | 0 | 0 | 0 | 0 | 0 | 0 | 0 | 0 | 0 | 0 | 0 | 0 | 0 |  |  | 0 | 0 | 0 | 72442.7995 | 27295.8317 | 0
26 |  |  |  |  | 0 | [7 empty] | 0 | [5 empty] | 0 | 0 | 0 | 0 | 0 | 0 | 0 | 0 | 0 | 0 | 0 | 0 | 0 | 0 | 0 | 0 | 0 | 0 | 0 | 0 | 0 | 0 | 0 | 0 | 0 | 0 | 0 | 0 | 0 | 0 | 0 | 0 | 0 | 0 | 0 | 0 | 0 | 0 | 0 | 0 | 0 | 0 | 0 | 0 | 0 | 0 | 0 | 0 | 0 | 0 | 0 | 0 | 0 | 0 | 0 | 0 | 0 | 0 | 0 | 0 |  |  | 0 | 0 | 0 | 27295.8317 | 72442.7995 | 0
27 |  |  |  |  | 0 | [7 empty] | 0 | [5 empty] | 0 | 0 | 0 | 0 | 0 | 0 | 0 | 0 | 0 | 0 | 0 | 0 | 0 | 0 | 0 | 0 | 0 | 0 | 0 | 0 | 0 | 0 | 0 | 0 | 0 | 0 | 0 | 0 | 0 | 0 | 0 | 0 | 0 | 0 | 0 | 0 | 0 | 0 | 0 | 0 | 0 | 0 | 0 | 0 | 0 | 0 | 0 | 0 | 0 | 0 | 0 | 0 | 0 | 0 | 0 | 0 | 0 | 0 | 0 | 0 |  |  | 0 | 0 | 0 | 0 | 0 | 26474.6116
28 |  |  |  |  | 0 | [7 empty] | 0 | [5 empty] | 0 | 0 | 0 | 0 | 0 | 0 | 0 | 0 | 0 | 0 | 0 | 0 | 0 | 0 | 0 | 0 | 0 | 0 | 0 | 0 | 0 | 0 | 0 | 0 | 0 | 0 | 0 | 0 | 0 | 0 | 0 | 0 | 0 | 0 | 0 | 0 | 0 | 0 | 0 | 0 | 0 | 0 | 0 | 0 | 0 | 0 | 0 | 0 | 0 | 0 | 0 | 0 | 0 | 0 | 0 | 0 | 0 | 0 | 0 | 0
29 |  |  |  |  | 0 | [7 empty] | 0 | [5 empty] | 0 | 0 | 0 | 0 | 0 | 0 | 0 | 0 | 0 | 0 | 0 | 0 | 0 | 0 | 0 | 0 | 0 | 0 | 0 | 0 | 0 | 0 | 0 | 0 | 0 | 0 | 0 | 0 | 0 | 0 | 0 | 0 | 0 | 0 | 0 | 0 | 0 | 0 | 0 | 0 | 0 | 0 | 0 | 0 | 0 | 0 | 0 | 0 | 0 | 0 | 0 | 0 | 0 | 0 | 0 | 0 | 0 | 0 | 0 | 0
30 |  |  |  |  | 0 | [7 empty] | 0 | [5 empty] | 0 | 0 | 0 | 0 | 0 | 0 | 0 | 0 | 0 | 0 | 0 | 0 | 0 | 0 | 0 | 0 | 0 | 0 | 0 | 0 | 0 | 0 | 0 | 0 | 0 | 0 | 0 | 0 | 0 | 0 | 0 | 0 | 0 | 0 | 0 | 0 | 0 | 0 | 0 | 0 | 0 | 0 | 0 | 0 | 0 | 0 | 0 | 0 | 0 | 0 | 0 | 0 | 0 | 0 | 0 | 0 | 0 | 0 | 0 | 0
31 |  |  |  |  | 0 | [7 empty] | 0 | [5 empty] | 0 | 0 | 0 | 0 | 0 | 0 | 0 | 0 | 0 | 0 | 0 | 0 | 0 | 0 | 0 | 0 | 0 | 0 | 0 | 0 | 0 | 0 | 0 | 0 | 0 | 0 | 0 | 0 | 0 | 0 | 0 | 0 | 0 | 0 | 0 | 0 | 0 | 0 | 0 | 0 | 0 | 0 | 0 | 0 | 0 | 0 | 0 | 0 | 0 | 0 | 0 | 0 | 0 | 0 | 0 | 0 | 0 | 0 | 0 | 0
32 |  |  |  |  | 0 | [7 empty] | 0 | [5 empty] | 0 | 0 | 0 | 0 | 0 | 0 | 0 | 0 | 0 | 0 | 0 | 0 | 0 | 0 | 0 | 0 | 0 | 0 | 0 | 0 | 0 | 0 | 0 | 0 | 0 | 0 | 0 | 0 | 0 | 0 | 0 | 0 | 0 | 0 | 0 | 0 | 0 | 0 | 0 | 0 | 0 | 0 | 0 | 0 | 0 | 0 | 0 | 0 | 0 | 0 | 0 | 0 | 0 | 0 | 0 | 0 | 0 | 0 | 0 | 0
33 |  |  |  |  | 0 | [7 empty] | 0 | [5 empty] | 0 | 0 | 0 | 0 | 0 | 0 | 0 | 0 | 0 | 0 | 0 | 0 | 0 | 0 | 0 | 0 | 0 | 0 | 0 | 0 | 0 | 0 | 0 | 0 | 0 | 0 | 0 | 0 | 0 | 0 | 0 | 0 | 0 | 0 | 0 | 0 | 0 | 0 | 0 | 0 | 0 | 0 | 0 | 0 | 0 | 0 | 0 | 0 | 0 | 0 | 0 | 0 | 0 | 0 | 0 | 0 | 0 | 0 | 0 | 0
34 |  |  |  |  | 0 | [7 empty] | 0 | [5 empty] | 0 | 0 | 0 | 0 | 0 | 0 | 0 | 0 | 0 | 0 | 0 | 0 | 0 | 0 | 0 | 0 | 0 | 0 | 0 | 0 | 0 | 0 | 0 | 0 | 0 | 0 | 0 | 0 | 0 | 0 | 0 | 0 | 0 | 0 | 0 | 0 | 0 | 0 | 0 | 0 | 0 | 0 | 0 | 0 | 0 | 0 | 0 | 0 | 0 | 0 | 0 | 0 | 0 | 0 | 0 | 0 | 0 | 0 | 0 | 0
35 |  |  |  |  | 0 | [7 empty] | 0 | [5 empty] | 0 | 0 | 0 | 0 | 0 | 0 | 0 | 0 | 0 | 0 | 0 | 0 | 0 | 0 | 0 | 0 | 0 | 0 | 0 | 0 | 0 | 0 | 0 | 0 | 0 | 0 | 0 | 0 | 0 | 0 | 0 | 0 | 0 | 0 | 0 | 0 | 0 | 0 | 0 | 0 | 0 | 0 | 0 | 0 | 0 | 0 | 0 | 0 | 0 | 0 | 0 | 0 | 0 | 0 | 0 | 0 | 0 | 0 | 0 | 0
|  |  |  | Total Laminate Thickness: | 0.698 | [7 empty] | 0.608 |  |  |  |  | 0.045
| 43/56/0 |  |  | Condition: | HOT WET | [12 empty] | 6.447%
[18 empty] | 87.11% | [60 empty] | 6000 | 8000
Laminate Properties | [78 empty] | 6000 | 8000
Equivalent Stiffnesses |  |  |  |  | 808123.5193 | 297236.4336 | 0 | 0 | 0 | 0 | [68 empty] | 6000 | 8000
Exx = | 1001141.5397 | psi |  |  | 297236.4336 | 808123.5193 | 0 | 0 | 0 | 0 |  |  | Number of Plies | 23
Eyy = | 1001141.5397 | psi | A | B | 0 | 0 | 288060.5247 | 0 | 0 | 0 |  |  | Number of Zeros | 10 | 43.4783
Gxy = | 412694.1615 | psi | B | D | 0 | 0 | 0 | 72442.7995 | 27295.8317 | 0 |  |  |  | 13 | 56.5217
vxy = | 0.36781 |  |  |  | 0 | 0 | 0 | 27295.8317 | 72442.7995 | 0 |  |  |  | 0 | 0
vyx = | 0.36781 |  |  |  | 0 | 0 | 0 | 0 | 0 | 26474.6116
[16 empty] | 1.431e-06 | -5.2635e-07 | 0 | 1.1576e-22 | -5.1825e-23 | 0
The Laminate is: | [15 empty] | -5.2635e-07 | 1.431e-06 | 0 | -5.1825e-23 | 1.1576e-22 | 0
| Quasi-isotropic, Orthotropic, Symmetric, Balanced | [11 empty] | Quasi-isotropic |  |  | 0 | 0 | 3.4715e-06 | 0 | 0 | 5.6647e-22
[13 empty] | Orthotropic |  |  | 1.1576e-22 | -5.1825e-23 | 0 | 1.6088e-05 | -6.0618e-06 | 0
[5 empty] | If you see errors on this spreadsheet it is because you do not have the XL-Viking Plugin, to find out more: | [7 empty] | Symmetric |  |  | -5.1825e-23 | 1.1576e-22 | 0 | -6.0618e-06 | 1.6088e-05 | 0
[5 empty] | www.XL-Viking.com | [7 empty] | Balanced |  |  | 0 | 0 | 5.6647e-22 | 0 | 0 | 3.7772e-05
=

## Matl
| HOT WET | 0 | 1 | 2 | 3 | 4 | 5 | 6 | 7 | 8 | 9 | 10 | 11 | 12 | 1 | 2 | 3 | 4 | 5 | 6 | 7 | 8
|  | 0 | Wet Laminate Carbon Cloth | Wet Laminate Carbon Tape | test | Wet Laminate Glass Cloth | Pre-Preg Carbon Cloth | Pre-Preg Carbon Tape | Pre-Preg S-Glass Cloth | Foam Core | Blank
| Ftu1 = | 0 | 90213.473 | 261328.9963 |  | 42815.1403 | 86297.4541 | 290365.5515 | 65008.7979 | 149.3889 |  |  |  |  | 0.010367 | 0.01638 |  | 0.011576 | 0.011204 | 0.015619 | 0.012992
| E11 = | 0 | 8702264.28 | 15954151.18 |  | 3698462.319 | 7702519.152 | 18590067.0304 | 5003800.65 | 5700.0005
| Ftu2 = | 0 | 76434.8879 | 1696.9415 |  | 34335.2672 | 70488.3407 | 1885.4906 | 65008.7979 | 149.3889 |  |  |  |  | 0.0087833 | 0.0018497 |  | 0.0092837 | 0.0091513 | 0.0012405 | 0.012992
| E22 = | 0 | 8702264.28 | 917407.3701 |  | 3698462.319 | 7702519.152 | 1519995.4942 | 5003800.65 | 5700.0005
| v12 = | 0 | 0.03 | 0.314 |  | 0.157 | 0.059 | 0.319 | 0.1 | 0.37
| Fcu1 = | 0 | 54824.265 | 81061.5918 |  | 48191.2057 | 52068.5479 | 90068.4353 | 65008.7979 | 91.3738 |  |  |  |  | 0.0063 | 0.0050809 |  | 0.01303 | 0.0067599 | 0.004845 | 0.012992
| Compression Modulus, 1 - axis | 0 | 8702264.28 | 15954151.18 |  | 3698462.319 | 7702519.152 | 18590067.0304 | 5003800.65 | 5700.0005
| Fcu2 = | 0 | 50763.2083 | 9790.0473 |  | 48191.2057 | 48297.5668 | 10877.8304 | 65008.7979 | 91.3738 |  |  |  |  | 0.0058333 | 0.0095049 |  | 0.01303 | 0.0062704 | 0.0071565 | 0.012992
| Compression Modulus, 2 - axis | 0 | 8702264.28 | 1029999.9581 |  | 3698462.319 | 7702519.152 | 1519995.4942 | 5003800.65 | 5700.0005
| Fsu12 = | 0 | 7106.8492 | 8223.6397 |  | 11254.9285 | 11167.9058 | 9137.3775 | 10177.2954 | 69.6181
| G12 = | 0 | 391601.8926 | 379998.8736 |  | 638166.0472 | 559990.7064 | 650059.1417 | 459769.509 | 2175.0004
| ILS | 0: 0; 1: -; 2: 0; 5: -; 6: -; 7: -
| Thickness | 1: 0.009252; 2: 0.016929; 4: 0.011811; 5: 0.0085984; 6: 0.0062008; 7: 0.009; 8: 0
| Eav11 = | 1: 8702264.28; 2: 15954151.18; 4: 3698462.319; 5: 7702519.152; 6: 18590067.0304; 7: 5003800.65; 8: 5700.0005
| Eav22 = | 1: 8702264.28; 2: 973703.6641; 4: 3698462.319; 5: 7702519.152; 6: 1519995.4942; 7: 5003800.65; 8: 5700.0005
25/50/25 | CAI Compression Strain = | 1: 3000; 2: 3000; 4: 6000; 5: 3000; 6: 3000; 7: 6000
25/50/25 | Filled Hole Tensions Strain = | 1: 4500; 2: 4500; 4: 8000; 5: 4500; 6: 4500; 7: 8000
25/50/25 | Open Hole Tension Stress
25/50/25 | Open Hole Compression Stress | 1: 21329.2498; 2: 23274.2058; 5: 23699.1664; 6: 25860.2287
25/50/25 | Filled Hole Tensions Stress
25/50/25 | Filled Hole Compression Stress | 1: 33260.0541; 2: 39969.4998; 5: 36955.6156; 6: 44410.5554
25/50/25 | 50% Bypass Tension Stress
25/50/25 | 50% Bypass Compression Stress
25/50/25 | 25% Bypass Tension Stress
25/50/25 | 25% Bypass Compression Stress
25/50/25 | Single Shear Bearing Stress | 1: 73216.5005; 2: 77798.2427; 5: 81351.6672; 6: 86442.4918
25/50/25 | Double Shear Bearing | 1: 40413.3153; 2: 37280.5002; 5: 44903.6837; 6: 41422.778
HOT
|  |  | Wet Laminate Carbon Cloth | Wet Laminate Carbon Tape | 0 | Wet Laminate Glass Cloth | Pre-Preg Carbon Cloth | Pre-Preg Carbon Tape | Pre-Preg S-Glass Cloth | Foam Core | Blank | 0 | 0
| Ftu1 = | 1: 98045.5109; 2: 273599.189; 4: 51169.314; 5: 82816.5484; 6: 303999.0988; 7: 65008.7979; 8: 191.4498 | 0.011267 | 0.017149 |  | 0.013835 | 0.010752 | 0.016353 | 0.012992
| E11 = | 1: 8702264.28; 2: 15954151.18; 4: 3698462.319; 5: 7702519.152; 6: 18590067.0304; 7: 5003800.65; 8: 10442.7171
| Ftu2 = | 1: 97320.3222; 2: 3524.417; 4: 39421.2572; 5: 70198.2652; 6: 3916.0189; 7: 65008.7979; 8: 191.4498 | 0.011183 | 0.0038417 |  | 0.010659 | 0.0091137 | 0.0025763 | 0.012992
| E22 = | 1: 8702264.28; 2: 917407.3701; 4: 3698462.319; 5: 7702519.152; 6: 1519995.4942; 7: 5003800.65; 8: 10442.7171
| v12 = | 1: 0.03; 2: 0.314; 4: 0.157; 5: 0.059; 6: 0.319; 7: 0.1; 8: 0.37
| Fcu1 = | 1: 65412.0198; 2: 134319.4492; 4: 51299.8479; 5: 69328.0388; 6: 149243.8324; 7: 65008.7979; 8: 131.9843 | 0.0075167 | 0.0084191 |  | 0.013871 | 0.0090007 | 0.0080281 | 0.012992
| Compression Modulus, 1 - axis | 1: 8702264.28; 2: 15954151.18; 4: 3698462.319; 5: 7702519.152; 6: 18590067.0304; 7: 5003800.65; 8: 10442.7171
| Fcu2 = | 1: 60625.7745; 2: 17230.4833; 4: 37724.3157; 5: 62946.3783; 6: 19144.9814; 7: 65008.7979; 8: 131.9843 | 0.0069667 | 0.016729 |  | 0.0102 | 0.0081722 | 0.012595 | 0.012992
| Compression Modulus, 2 - axis | 1: 8702264.28; 2: 1029999.9581; 4: 3698462.319; 5: 7702519.152; 6: 1519995.4942; 7: 5003800.65; 8: 10442.7171
| Fsu12 = | 1: 8412.1888; 2: 12139.6587; 4: 12531.2606; 5: 13198.4342; 6: 13488.5096; 7: 10177.2954; 8: 152.2896
| G12 = | 1: 391601.8926; 2: 379998.8736; 4: 638166.0472; 5: 559990.7064; 6: 650059.1417; 7: 459769.509; 8: 3916.0189
| ILS | 1: -; 2: 0; 5: -; 6: -; 7: -
| Thickness | 1: 0.009252; 2: 0.016929; 4: 0.011811; 5: 0.0085984; 6: 0.0062008; 7: 0.009; 8: 0
| Eav11 = | 1: 8702264.28; 2: 15954151.18; 4: 3698462.319; 5: 7702519.152; 6: 18590067.0304; 7: 5003800.65; 8: 10442.7171
| Eav22 = | 1: 8702264.28; 2: 973703.6641; 4: 3698462.319; 5: 7702519.152; 6: 1519995.4942; 7: 5003800.65; 8: 10442.7171
25/50/25 | CAI Compression Strain = | 1: 3579.3651; 2: 4971.0145; 4: 6387.0385; 5: 3994.429; 6: 4971.0145; 7: 6000
25/50/25 | Filled Hole Tensions Strain = | 1: 4890.6752; 2: 4711.2887; 4: 9560.9756; 5: 4318.4874; 6: 4711.2887; 7: 8000
25/50/25 | Open Hole Tension Stress
25/50/25 | Open Hole Compression Stress
25/50/25 | Filled Hole Tensions Stress
25/50/25 | Filled Hole Compression Stress
25/50/25 | 50% Bypass Tension Stress
25/50/25 | 50% Bypass Compression Stress
25/50/25 | 25% Bypass Tension Stress
25/50/25 | 25% Bypass Compression Stress
25/50/25 | Single Shear Bearing Stress
25/50/25 | Double Shear Bearing
ROOM TEMP
|  |  | Wet Laminate Carbon Cloth | Wet Laminate Carbon Tape | 0 | Wet Laminate Glass Cloth | Pre-Preg Carbon Cloth | Pre-Preg Carbon Tape | Pre-Preg S-Glass Cloth | Foam Core | Blank
| Ftu1 = | 1: 105152.3601; 2: 291351.8081; 4: 54824.265; 5: 79770.7559; 6: 323724.2312; 7: 89053.1478; 8: 188.5491 |  | 0.018262 |  | 0.014824 | 0.010356 | 0.017414 | 0.017797
| E11 = | 1: 8702264.28; 2: 15954151.18; 4: 3698462.319; 5: 7702519.152; 6: 18590067.0304; 7: 5003800.65; 8: 10442.7171
| Ftu2 = | 1: 99205.8128; 2: 4177.0869; 4: 41901.4025; 5: 66427.284; 6: 4641.2076; 7: 89053.1478; 8: 188.5491 |  | 0.0045531 |  | 0.011329 | 0.0086241 | 0.0030534 | 0.017797
| E22 = | 1: 8702264.28; 2: 917407.3701; 4: 3698462.319; 5: 7702519.152; 6: 1519995.4942; 7: 5003800.65; 8: 10442.7171
| v12 = | 1: 0.03; 2: 0.314; 4: 0.157; 5: 0.059; 6: 0.319; 7: 0.1; 8: 0.37
| Fcu1 = | 1: 75129.5483; 2: 135233.1869; 4: 62003.633; 5: 86442.4918; 6: 150259.0966; 7: 89053.1478; 8: 188.5491 | 0.0086333 | 0.0084764 |  | 0.016765 | 0.011223 | 0.0080828 | 0.017797
| Compression Modulus, 1 - axis | 1: 8702264.28; 2: 15954151.18; 4: 3698462.319; 5: 7702519.152; 6: 18590067.0304; 7: 5003800.65; 8: 10442.7171
| Fcu2 = | 1: 69618.1142; 2: 21146.5022; 4: 34069.3647; 5: 77885.2653; 6: 23496.1136; 7: 89053.1478; 8: 188.5491 | 0.008 | 0.020531 |  | 0.0092118 | 0.010112 | 0.015458 | 0.017797
| Compression Modulus, 2 - axis | 1: 8702264.28; 2: 1029999.9581; 4: 3698462.319; 5: 7702519.152; 6: 1519995.4942; 7: 5003800.65; 8: 10442.7171
| Fsu12 = | 1: 9717.5284; 2: 15403.0078; 4: 15664.0757; 5: 17404.5286; 6: 17114.4531; 7: 10177.2954; 8: 130.534
| G12 = | 1: 391601.8926; 2: 379998.8736; 4: 638166.0472; 5: 559990.7064; 6: 650059.1417; 7: 459769.509; 8: 4351.1321
| ILS | 1: -; 2: 0; 5: -; 6: -; 7: -
| Thickness | 1: 0.009252; 2: 0.016929; 4: 0.011811; 5: 0.0085984; 6: 0.0062008; 7: 0.009; 8: 0
| Eav11 = | 1: 8702264.28; 2: 15954151.18; 4: 3698462.319; 5: 7702519.152; 6: 18590067.0304; 7: 5003800.65; 8: 10442.7171
| Eav22 = | 1: 8702264.28; 2: 973703.6641; 4: 3698462.319; 5: 7702519.152; 6: 1519995.4942; 7: 5003800.65; 8: 10442.7171
25/50/25 | CAI Compression Strain = | 1: 4111.1111; 2: 5004.8309; 4: 7719.703; 5: 4980.5014; 6: 5004.8309; 7: 7719.703
25/50/25 | Filled Hole Tensions Strain = | 1: 5245.1768; 2: 5016.983; 4: 10243.9024; 5: 4159.6639; 6: 5016.983; 7: 10243.9024
25/50/25 | Open Hole Tension Stress
25/50/25 | Open Hole Compression Stress | 1: 35714.0926; 2: 38220.3447; 5: 39682.3251; 6: 42467.0497
25/50/25 | Filled Hole Tensions Stress | 1: 38011.4904; 2: 64549.0453; 5: 42234.9893; 6: 71721.1614
25/50/25 | Filled Hole Compression Stress
25/50/25 | 50% Bypass Tension Stress | 1: 90277.2896; 2: 99349.4002; 5: 100308.0996; 6: 110388.2224
25/50/25 | 50% Bypass Compression Stress | 1: 92457.2068; 2: 100680.8466; 5: 102730.2298; 6: 111867.6073
25/50/25 | 25% Bypass Tension Stress | 1: 106946.4769; 2: 185097.1612; 5: 118829.4187; 6: 205663.5125
25/50/25 | 25% Bypass Compression Stress | 1: 168245.2265; 2: 174863.2984; 5: 186939.1405; 6: 194292.5538
25/50/25 | Single Shear Bearing Stress | 1: 95733.6093; 2: 96595.1335; 5: 106370.677; 6: 107327.9261
25/50/25 | Double Shear Bearing | 1: 69679.0301; 2: 65071.1812; 5: 77421.1445; 6: 72301.3124
COLD
|  |  | Wet Laminate Carbon Cloth | Wet Laminate Carbon Tape | 0 | Wet Laminate Glass Cloth | Pre-Preg Carbon Cloth | Pre-Preg Carbon Tape | Pre-Preg S-Glass Cloth | Foam Core | Blank | 0 | 0
| Ftu1 = | 1: 110518.7564; 2: 285738.8476; 4: 59131.8858; 5: 73969.2464; 6: 317487.6085; 8: 165.343
| E11 = | 1: 8702264.28; 2: 15954151.18; 4: 3698462.319; 5: 7702519.152; 6: 18590067.0304
| Ftu2 = | 1: 104717.2468; 2: 4438.1548; 4: 46470.0913; 5: 63091.416; 6: 4931.2831; 8: 165.343
| E22 = | 1: 8702264.28; 2: 917407.3701; 4: 3698462.319; 5: 7702519.152; 6: 1519995.4942
| v12 = | 1: 0.03; 2: 0.314; 4: 0.157; 5: 0.059; 6: 0.319; 8: 0.37
| Fcu1 = | 1: 75419.6238; 2: 154943.8155; 4: 71663.1463; 5: 92244.0014; 6: 172159.795; 8: 176.946
| Compression Modulus, 1 - axis | 1: 8702264.28; 2: 15954151.18; 4: 3698462.319; 5: 7702519.152; 6: 18590067.0304
| Fcu2 = | 1: 69618.1142; 2: 28848.0061; 4: 53388.3914; 5: 83251.6616; 6: 32053.3401; 8: 176.946
| Compression Modulus, 2 - axis | 1: 8702264.28; 2: 1029999.9581; 4: 3698462.319; 5: 7702519.152; 6: 1519995.4942
| Fsu12 = | 1: 11457.9813; 2: 19188.4927; 4: 19188.4927; 5: 20015.2078; 6: 21320.5475
| G12 = | 1: 391601.8926; 2: 379998.8736; 4: 638166.0472; 5: 559990.7064; 6: 650059.1417
| ILS | 1: -; 2: 0; 5: -; 6: -
| Thickness | 1: 0.009252; 2: 0.016929; 4: 0.011811; 5: 0.0085984; 6: 0.0062008; 8: 0
| Eav11 = | 1: 8702264.28; 2: 15954151.18; 4: 3698462.319; 5: 7702519.152; 6: 18590067.0304; 8: 10442.7171
| Eav22 = | 1: 8702264.28; 2: 973703.6641; 4: 3698462.319; 5: 7702519.152; 6: 1519995.4942; 8: 10442.7171
25/50/25 | CAI Compression Strain = | 1: 4126.9841; 2: 5734.2995; 4: 8922.3515; 5: 5314.7632; 6: 5734.2995
25/50/25 | Filled Hole Tensions Strain = | 1: 5512.8617; 2: 4920.3297; 4: 11048.7805; 5: 3857.1429; 6: 4920.3297
25/50/25 | Open Hole Tension Stress
25/50/25 | Open Hole Compression Stress
25/50/25 | Filled Hole Tensions Stress
25/50/25 | Filled Hole Compression Stress
25/50/25 | 50% Bypass Tension Stress
25/50/25 | 50% Bypass Compression Stress
25/50/25 | 25% Bypass Tension Stress
25/50/25 | 25% Bypass Compression Stress
25/50/25 | Single Shear Bearing Stress
25/50/25 | Double Shear Bearing
| MINIMUM |  | Wet Laminate Carbon Cloth | Wet Laminate Carbon Tape | 0 | Wet Laminate Glass Cloth | Pre-Preg Carbon Cloth | Pre-Preg Carbon Tape | Pre-Preg S-Glass Cloth | Foam Core | Blank | 0 | 0
| Ftu1 = | 1: 90213.473; 2: 261328.9963; 4: 42815.1403; 5: 73969.2464; 6: 290365.5515; 7: 65008.7979; 8: 149.3889
| E11 = | 1: 8702264.28; 2: 15954151.18; 4: 3698462.319; 5: 7702519.152; 6: 18590067.0304; 7: 5003800.65; 8: 5700.0005
| Ftu2 = | 1: 76434.8879; 2: 1696.9415; 4: 34335.2672; 5: 63091.416; 6: 1885.4906; 7: 65008.7979; 8: 149.3889
| E22 = | 1: 8702264.28; 2: 917407.3701; 4: 3698462.319; 5: 7702519.152; 6: 1519995.4942; 7: 5003800.65; 8: 5700.0005
| v12 = | 1: 0.03; 2: 0.314; 4: 0.157; 5: 0.059; 6: 0.319; 7: 0.1; 8: 0.37
| Fcu1 = | 1: 54824.265; 2: 81061.5918; 4: 48191.2057; 5: 52068.5479; 6: 90068.4353; 7: 65008.7979; 8: 91.3738
| Compression Modulus, 1 - axis | 1: 8702264.28; 2: 15954151.18; 4: 3698462.319; 5: 7702519.152; 6: 18590067.0304; 7: 5003800.65; 8: 5700.0005
| Fcu2 = | 1: 50763.2083; 2: 9790.0473; 4: 34069.3647; 5: 48297.5668; 6: 10877.8304; 7: 65008.7979; 8: 91.3738
| Compression Modulus, 2 - axis | 1: 8702264.28; 2: 1029999.9581; 4: 3698462.319; 5: 7702519.152; 6: 1519995.4942; 7: 5003800.65; 8: 5700.0005
| Fsu12 = | 1: 7106.8492; 2: 8223.6397; 4: 11254.9285; 5: 11167.9058; 6: 9137.3775; 7: 10177.2954; 8: 69.6181
| G12 = | 1: 391601.8926; 2: 379998.8736; 4: 638166.0472; 5: 559990.7064; 6: 650059.1417; 7: 459769.509; 8: 2175.0004
| ILS | 1: 0; 2: 0; 4: 0; 5: 0; 6: 0; 7: 0; 8: 0
| Thickness | 1: 0.009252; 2: 0.016929; 4: 0.011811; 5: 0.0085984; 6: 0.0062008; 7: 0.009; 8: 0
| Eav11 = | 1: 8702264.28; 2: 15954151.18; 4: 3698462.319; 5: 7702519.152; 6: 18590067.0304; 7: 5003800.65; 8: 5700.0005
| Eav22 = | 1: 8702264.28; 2: 973703.6641; 4: 3698462.319; 5: 7702519.152; 6: 1519995.4942; 7: 5003800.65; 8: 5700.0005
25/50/25 | CAI Compression Strain = | 1: 3000; 2: 3000; 4: 6000; 5: 3000; 6: 3000; 7: 6000; 8: 0
25/50/25 | Filled Hole Tensions Strain = | 1: 4500; 2: 4500; 4: 8000; 5: 3857.1429; 6: 4500; 7: 8000; 8: 0
25/50/25 | Open Hole Tension Stress
25/50/25 | Open Hole Compression Stress
25/50/25 | Filled Hole Tensions Stress
25/50/25 | Filled Hole Compression Stress
25/50/25 | 50% Bypass Tension Stress
25/50/25 | 50% Bypass Compression Stress
25/50/25 | 25% Bypass Tension Stress
25/50/25 | 25% Bypass Compression Stress
25/50/25 | Single Shear Bearing Stress
25/50/25 | Double Shear Bearing