## Sheet1
Rivet | Material Code | Head Marking | Material Type | Shear Strength | Notes
| A | PLAIN (DYED) | 1100 or 3003 Aluminum, Nonstructural uses only, can also be copper or brass | 10ksi
| AD | DIMPLED | 2117 Aluminum, | 30ksi | General use for most applications
| D | RAISED DOT | 2017 Aluminum, | 38ksi as received 34ksi when re-heat treated | Use as an alternative to 7075-T73 where higher strength is required
| DD | TWO RAISED DASHES | 2024 Aluminum, | 41ksi must be driven in “W” condition (Ice-Box)
| B | RAISED CROSS (DYED) | 5056 Aluminum, | 27ksi | For joints containing magnesium
|  | THREE RAISED DASHES | 7075-T73 Aluminum,
| P | RECESSED TRIANGLE | Carbon Steel, QQ-S-633, FS1010 | 35ksi
| F | RECESSED DASH | Corrosion Resistance Steel, QQ-W-423, FS302 or 304 | 65ksi
| T | LARGE RECESS AND SMALL DOT | Titanium, | 95ksi
| E | RAISED CIRCLE | 7050 Aluminum, | 54ksi | Use where higher strength is required
| M | TWO DOTS | Monel (annealed), QQ-N-281 Class A | 49ksi | For joints containing stainless steels, titanium and inconel